## INDEX
RR HYDRAULIC COMPLETE WEIGHT CHART — 2025/2026 sales@rrhydraulics.com · +91 831 879 1454 · www.rrhydraulics.com
SHEET DIRECTORY
# | Sheet Tab | Description | Sizes / Scope
1 | HEX BOLT M3-M20 | Hex bolt weight per piece (kg) by length — Carbon Steel | M3–M20, lengths 20–200mm
2 | HEX BOLT M22-M48 | Hex bolt weight per piece (kg) — Carbon Steel | M22–M48, lengths 40–300mm
3 | HEX BOLT M52-M100 | Heavy hex bolt weight — Carbon Steel | M52–M100, lengths 80–300mm
4 | NUT & WASHER | DIN934 nut + DIN125 washer — CS/SS304/SS316 per piece & per 100 | M3–M100 all materials
5 | THREADED ROD | DIN975 rod weight kg/m and per length — 5 materials | M3–M100, 1m/2m/3m, CS/SS/Ti
6 | FLANGE CL150-300 | ASME B16.5 flange weight — SO/WN/Blind — Class 150 & 300 | 1/2" to 24", CS+SS ref.
7 | FLANGE CL600-900 | ASME B16.5 high-pressure flanges — Class 600 & 900 | 1/2" to 24"
8 | FLANGE CL1500-2500 | ASME B16.5 extreme pressure — Class 1500 & 2500 | Up to 24" (CL2500 max 12")
9 | MATERIAL FACTORS | Density table + weight correction factors — 17 materials | CS to Ti/Inconel/Hastelloy
10 | 100 PCS REF | Weight per 100 pieces — bolt/nut/washer/rod | Quick procurement reference
11 | DIMENSIONS | Hex bolt AF/head/nut/washer/thread dims — M3–M100 | All key dimensions mm
12 | TORQUE | Tightening torque (Nm) — grades 4.6/8.8/10.9/12.9/SS | M3–M48 indicative

## HEX BOLT M3-M20
HEX BOLT WEIGHT PER PIECE (kg) — M3 to M20 — CARBON STEEL (7.85 g/cc)
DIN 931 Part Thread / DIN 933 Full Thread ¦ ISO 4014 / ISO 4017 ¦ Values in kg/piece ¦ — = length shorter than head ht
Density: CS=7.85 g/cc ¦ SS304 factor x1.0102 ¦ SS316 x1.0166 ¦ TiGr2 x0.5745 ¦ Duplex x0.9936 ¦ Brass x1.0828
Size (M) | 20mm | 25mm | 30mm | 35mm | 40mm | 45mm | 50mm | 55mm | 60mm | 65mm | 70mm | 75mm | 80mm | 90mm | 100mm | 110mm | 120mm | 130mm | 150mm | 180mm | 200mm
M3 | 0.0011 | 0.0013 | 0.0015 | 0.0016 | 0.0018 | 0.002 | 0.0022 | 0.0024 | 0.0026 | 0.0028 | 0.0029 | 0.0031 | 0.0033 | 0.0037 | 0.0041 | 0.0044 | 0.0048 | 0.0052 | 0.0059 | 0.0071 | 0.0078
M4 | 0.0021 | 0.0024 | 0.0027 | 0.0031 | 0.0034 | 0.0037 | 0.0041 | 0.0044 | 0.0047 | 0.0051 | 0.0054 | 0.0057 | 0.0061 | 0.0067 | 0.0074 | 0.008 | 0.0087 | 0.0094 | 0.0107 | 0.0127 | 0.014
M5 | 0.0032 | 0.0038 | 0.0043 | 0.0048 | 0.0053 | 0.0058 | 0.0063 | 0.0069 | 0.0074 | 0.0079 | 0.0084 | 0.0089 | 0.0095 | 0.0105 | 0.0115 | 0.0126 | 0.0136 | 0.0146 | 0.0167 | 0.0198 | 0.0219
M6 | 0.0051 | 0.0059 | 0.0066 | 0.0073 | 0.0081 | 0.0088 | 0.0096 | 0.0103 | 0.0111 | 0.0118 | 0.0126 | 0.0133 | 0.0141 | 0.0156 | 0.017 | 0.0185 | 0.02 | 0.0215 | 0.0245 | 0.029 | 0.032
M8 | 0.01 | 0.0113 | 0.0126 | 0.014 | 0.0153 | 0.0166 | 0.0179 | 0.0193 | 0.0206 | 0.0219 | 0.0233 | 0.0246 | 0.0259 | 0.0286 | 0.0312 | 0.0339 | 0.0365 | 0.0392 | 0.0445 | 0.0524 | 0.0577
M10 | 0.0182 | 0.0203 | 0.0224 | 0.0244 | 0.0265 | 0.0286 | 0.0306 | 0.0327 | 0.0348 | 0.0369 | 0.0389 | 0.041 | 0.0431 | 0.0472 | 0.0514 | 0.0555 | 0.0597 | 0.0638 | 0.0721 | 0.0845 | 0.0928
M12 | 0.0259 | 0.0289 | 0.0319 | 0.0349 | 0.0379 | 0.0409 | 0.0438 | 0.0468 | 0.0498 | 0.0528 | 0.0558 | 0.0588 | 0.0618 | 0.0678 | 0.0738 | 0.0798 | 0.0857 | 0.0917 | 0.1037 | 0.1217 | 0.1336
M14 | 0.0382 | 0.0423 | 0.0464 | 0.0505 | 0.0546 | 0.0587 | 0.0628 | 0.0669 | 0.071 | 0.0751 | 0.0793 | 0.0834 | 0.0875 | 0.0957 | 0.1039 | 0.1121 | 0.1204 | 0.1286 | 0.145 | 0.1697 | 0.1861
M16 | 0.0505 | 0.0561 | 0.0618 | 0.0674 | 0.0731 | 0.0788 | 0.0844 | 0.0901 | 0.0957 | 0.1014 | 0.107 | 0.1127 | 0.1184 | 0.1297 | 0.141 | 0.1523 | 0.1636 | 0.1749 | 0.1975 | 0.2315 | 0.2541
M18 | 0.0687 | 0.0756 | 0.0824 | 0.0893 | 0.0962 | 0.103 | 0.1099 | 0.1168 | 0.1237 | 0.1305 | 0.1374 | 0.1443 | 0.1512 | 0.1649 | 0.1787 | 0.1924 | 0.2062 | 0.2199 | 0.2474 | 0.2886 | 0.3161
M20 | 0.0897 | 0.0986 | 0.1074 | 0.1163 | 0.1251 | 0.1339 | 0.1428 | 0.1516 | 0.1604 | 0.1693 | 0.1781 | 0.187 | 0.1958 | 0.2135 | 0.2312 | 0.2488 | 0.2665 | 0.2842 | 0.3195 | 0.3726 | 0.4079

## HEX BOLT M22-M48
HEX BOLT WEIGHT PER PIECE (kg) — M22 to M48 — CARBON STEEL (7.85 g/cc)
DIN 931 / DIN 933 / ISO 4014 / ISO 4017 ¦ All values in kg/piece
Density: CS=7.85 g/cc ¦ SS304 factor x1.0102 ¦ SS316 x1.0166 ¦ TiGr2 x0.5745 ¦ Duplex x0.9936 ¦ Brass x1.0828
Size (M) | 40mm | 50mm | 60mm | 70mm | 80mm | 90mm | 100mm | 120mm | 140mm | 160mm | 180mm | 200mm | 220mm | 240mm | 260mm | 280mm | 300mm
M22 | 0.1549 | 0.177 | 0.1991 | 0.2212 | 0.2433 | 0.2654 | 0.2875 | 0.3317 | 0.3759 | 0.4201 | 0.4643 | 0.5085 | 0.5527 | 0.5969 | 0.6411 | 0.6853 | 0.7295
M24 | 0.1958 | 0.2213 | 0.2467 | 0.2722 | 0.2976 | 0.3231 | 0.3485 | 0.3994 | 0.4503 | 0.5013 | 0.5522 | 0.6031 | 0.654 | 0.7049 | 0.7558 | 0.8067 | 0.8576
M27 | 0.2714 | 0.3049 | 0.3384 | 0.372 | 0.4055 | 0.439 | 0.4725 | 0.5396 | 0.6067 | 0.6737 | 0.7408 | 0.8078 | 0.8749 | 0.9419 | 1.009 | 1.076 | 1.1431
M30 | 0.3558 | 0.3965 | 0.4373 | 0.478 | 0.5187 | 0.5595 | 0.6002 | 0.6817 | 0.7632 | 0.8447 | 0.9261 | 1.0076 | 1.0891 | 1.1706 | 1.2521 | 1.3335 | 1.415
M33 | 0.4534 | 0.5042 | 0.555 | 0.6059 | 0.6567 | 0.7075 | 0.7583 | 0.8599 | 0.9615 | 1.0631 | 1.1647 | 1.2663 | 1.3679 | 1.4695 | 1.5711 | 1.6727 | 1.7744
M36 | 0.567 | 0.6266 | 0.6862 | 0.7458 | 0.8054 | 0.865 | 0.9246 | 1.0438 | 1.163 | 1.2823 | 1.4015 | 1.5207 | 1.6399 | 1.7591 | 1.8783 | 1.9975 | 2.1167
M39 | 0.7193 | 0.791 | 0.8627 | 0.9343 | 1.006 | 1.0776 | 1.1493 | 1.2926 | 1.4359 | 1.5793 | 1.7226 | 1.8659 | 2.0092 | 2.1525 | 2.2958 | 2.4392 | 2.5825
M42 | 0.8617 | 0.9437 | 1.0257 | 1.1078 | 1.1898 | 1.2719 | 1.3539 | 1.518 | 1.6821 | 1.8462 | 2.0103 | 2.1744 | 2.3384 | 2.5025 | 2.6666 | 2.8307 | 2.9948
M45 | 1.048 | 1.1441 | 1.2402 | 1.3363 | 1.4324 | 1.5285 | 1.6246 | 1.8168 | 2.009 | 2.2012 | 2.3933 | 2.5855 | 2.7777 | 2.9699 | 3.1621 | 3.3543 | 3.5465
M48 | 1.2553 | 1.3633 | 1.4714 | 1.5795 | 1.6875 | 1.7956 | 1.9036 | 2.1198 | 2.3359 | 2.552 | 2.7681 | 2.9843 | 3.2004 | 3.4165 | 3.6326 | 3.8488 | 4.0649

## HEX BOLT M52-M100
HEX BOLT WEIGHT PER PIECE (kg) — M52 to M100 — CARBON STEEL (7.85 g/cc)
Heavy-duty structural / oil & gas / power plant bolting ¦ All values in kg/piece
Density: CS=7.85 g/cc ¦ SS304 factor x1.0102 ¦ SS316 x1.0166 ¦ TiGr2 x0.5745 ¦ Duplex x0.9936 ¦ Brass x1.0828
Size (M) | 80mm | 100mm | 120mm | 140mm | 160mm | 180mm | 200mm | 220mm | 240mm | 260mm | 280mm | 300mm
M52 | 2.0454 | 2.3048 | 2.5642 | 2.8236 | 3.083 | 3.3424 | 3.6018 | 3.8611 | 4.1205 | 4.3799 | 4.6393 | 4.8987
M56 | 2.3921 | 2.6912 | 2.9904 | 3.2895 | 3.5886 | 3.8877 | 4.1868 | 4.4859 | 4.785 | 5.0842 | 5.3833 | 5.6824
M60 | 2.8268 | 3.1765 | 3.5262 | 3.8758 | 4.2255 | 4.5752 | 4.9249 | 5.2745 | 5.6242 | 5.9739 | 6.3236 | 6.6732
M64 | 3.2453 | 3.6409 | 4.0364 | 4.432 | 4.8276 | 5.2231 | 5.6187 | 6.0142 | 6.4098 | 6.8054 | 7.2009 | 7.5965
M68 | 3.7621 | 4.2155 | 4.6689 | 5.1223 | 5.5757 | 6.0291 | 6.4825 | 6.9359 | 7.3893 | 7.8427 | 8.2961 | 8.7495
M72 | 4.2744 | 4.7896 | 5.3048 | 5.82 | 6.3352 | 6.8504 | 7.3656 | 7.8808 | 8.396 | 8.9112 | 9.4264 | 9.9416
M76 | 4.8779 | 5.4589 | 6.0398 | 6.6207 | 7.2017 | 7.7826 | 8.3635 | 8.9445 | 9.5254 | 10.1063 | 10.6873 | 11.2682
M80 | 5.4713 | 6.1219 | 6.7725 | 7.4231 | 8.0738 | 8.7244 | 9.375 | 10.0256 | 10.6762 | 11.3268 | 11.9775 | 12.6281
M90 | 7.4444 | 8.2865 | 9.1286 | 9.9707 | 10.8127 | 11.6548 | 12.4969 | 13.339 | 14.1811 | 15.0232 | 15.8653 | 16.7073
M100 | 9.9043 | 10.9626 | 12.0208 | 13.079 | 14.1372 | 15.1954 | 16.2536 | 17.3118 | 18.3701 | 19.4283 | 20.4865 | 21.5447

## NUT & WASHER
HEX NUT & FLAT WASHER WEIGHT — M3 to M100
DIN 934 Hex Nut ¦ DIN 125A Flat Washer ¦ Weight per piece (kg) & per 100 pieces (kg) ¦ Three material grades
Size | Nut CS (kg/pc) | Nut SS304 (kg/pc) | Nut SS316 (kg/pc) | 100 Nuts CS (kg) | Wshr CS (kg/pc) | Wshr SS304 (kg/pc) | Wshr SS316 (kg/pc) | 100 Wshrs CS (kg) | Wshr OD (mm) | Wshr Thk (mm)
M3 | 0.0004 | 0.0004 | 0.0004 | 0.04 | 0.0001 | 0.0001 | 0.0001 | 0.01 | 7 | 0.5
M4 | 0.0008 | 0.0008 | 0.0008 | 0.08 | 0.0003 | 0.0003 | 0.0003 | 0.03 | 9 | 0.8
M5 | 0.0011 | 0.0011 | 0.0011 | 0.11 | 0.0004 | 0.0004 | 0.0004 | 0.04 | 10 | 1
M6 | 0.0023 | 0.0023 | 0.0023 | 0.23 | 0.001 | 0.001 | 0.001 | 0.1 | 12 | 1.6
M8 | 0.0049 | 0.005 | 0.005 | 0.49 | 0.0017 | 0.0017 | 0.0018 | 0.17 | 16 | 1.6
M10 | 0.0108 | 0.0109 | 0.011 | 1.08 | 0.0034 | 0.0035 | 0.0035 | 0.34 | 20 | 2
M12 | 0.0157 | 0.0158 | 0.0159 | 1.57 | 0.0061 | 0.0061 | 0.0062 | 0.61 | 24 | 2.5
M14 | 0.0229 | 0.0231 | 0.0233 | 2.29 | 0.0084 | 0.0085 | 0.0085 | 0.84 | 28 | 2.5
M16 | 0.0304 | 0.0307 | 0.0309 | 3.04 | 0.011 | 0.0111 | 0.0112 | 1.1 | 30 | 3
M18 | 0.0444 | 0.0448 | 0.0451 | 4.44 | 0.014 | 0.0141 | 0.0142 | 1.4 | 34 | 3
M20 | 0.0584 | 0.059 | 0.0594 | 5.84 | 0.0164 | 0.0165 | 0.0166 | 1.64 | 37 | 3
M22 | 0.0716 | 0.0723 | 0.0728 | 7.16 | 0.0175 | 0.0177 | 0.0178 | 1.75 | 39 | 3
M24 | 0.0999 | 0.1009 | 0.1016 | 9.99 | 0.0311 | 0.0314 | 0.0316 | 3.11 | 44 | 4
M27 | 0.1525 | 0.1541 | 0.1551 | 15.25 | 0.0395 | 0.0399 | 0.0401 | 3.95 | 50 | 4
M30 | 0.2121 | 0.2142 | 0.2156 | 21.21 | 0.0505 | 0.051 | 0.0513 | 5.05 | 56 | 4
M33 | 0.2673 | 0.27 | 0.2718 | 26.73 | 0.071 | 0.0717 | 0.0722 | 7.1 | 60 | 5
M36 | 0.3647 | 0.3684 | 0.3707 | 36.47 | 0.0874 | 0.0883 | 0.0888 | 8.74 | 66 | 5
M39 | 0.468 | 0.4728 | 0.4757 | 46.8 | 0.1054 | 0.1065 | 0.1072 | 10.54 | 72 | 5
M42 | 0.6068 | 0.613 | 0.6169 | 60.68 | 0.1502 | 0.1517 | 0.1526 | 15.02 | 78 | 6
M45 | 0.7498 | 0.7574 | 0.7622 | 74.98 | 0.182 | 0.1839 | 0.1851 | 18.2 | 85 | 6
M48 | 0.9133 | 0.9227 | 0.9285 | 91.33 | 0.2131 | 0.2152 | 0.2166 | 21.31 | 92 | 6
M52 | 1.1272 | 1.1387 | 1.1459 | 112.72 | 0.2393 | 0.2417 | 0.2432 | 23.93 | 98 | 6
M56 | 1.3402 | 1.3539 | 1.3624 | 134.02 | 0.2747 | 0.2775 | 0.2792 | 27.47 | 105 | 6
M60 | 1.5778 | 1.5939 | 1.6039 | 157.78 | 0.3948 | 0.3988 | 0.4013 | 39.48 | 110 | 8
M64 | 1.8412 | 1.8599 | 1.8717 | 184.12 | 0.4242 | 0.4286 | 0.4313 | 42.42 | 115 | 8
M68 | 2.1316 | 2.1533 | 2.1669 | 213.16 | 0.4546 | 0.4592 | 0.4621 | 45.46 | 120 | 8
M72 | 2.4934 | 2.5188 | 2.5347 | 249.34 | 0.4858 | 0.4907 | 0.4938 | 48.58 | 125 | 8
M76 | 2.8455 | 2.8745 | 2.8927 | 284.55 | 0.5179 | 0.5232 | 0.5265 | 51.79 | 130 | 8
M80 | 3.2287 | 3.2616 | 3.2822 | 322.87 | 0.6187 | 0.625 | 0.629 | 61.87 | 140 | 8
M90 | 4.6765 | 4.7242 | 4.754 | 467.65 | 0.9365 | 0.946 | 0.952 | 93.65 | 155 | 10
M100 | 6.5024 | 6.5687 | 6.6101 | 650.24 | 1.2213 | 1.2337 | 1.2415 | 122.13 | 175 | 10

## THREADED ROD
THREADED ROD WEIGHT — DIN 975 / ISO 888 / ASME B18.31 — M3 to M100
Weight per metre (kg/m) and per standard lengths ¦ Five material grades ¦ Full thread rod
Size | Pitch (mm) | CS kg/m | SS304 kg/m | SS316 kg/m | Brass kg/m | Ti Gr2 kg/m | CS 1m (kg) | CS 2m (kg) | CS 3m (kg) | SS304 1m (kg) | Ti Gr2 1m (kg)
M3 | 0.5 | 0.0555 | 0.0561 | 0.0564 | 0.0601 | 0.0319 | 0.055 | 0.111 | 0.166 | 0.056 | 0.032
M4 | 0.7 | 0.0986 | 0.0997 | 0.1003 | 0.1068 | 0.0567 | 0.099 | 0.197 | 0.296 | 0.1 | 0.057
M5 | 0.8 | 0.1541 | 0.1557 | 0.1567 | 0.1669 | 0.0886 | 0.154 | 0.308 | 0.462 | 0.156 | 0.089
M6 | 1 | 0.222 | 0.2242 | 0.2256 | 0.2403 | 0.1275 | 0.222 | 0.444 | 0.666 | 0.224 | 0.128
M8 | 1.25 | 0.3946 | 0.3986 | 0.4011 | 0.4273 | 0.2267 | 0.395 | 0.789 | 1.184 | 0.399 | 0.227
M10 | 1.5 | 0.6165 | 0.6228 | 0.6267 | 0.6676 | 0.3542 | 0.617 | 1.233 | 1.85 | 0.623 | 0.354
M12 | 1.75 | 0.8878 | 0.8969 | 0.9025 | 0.9613 | 0.5101 | 0.888 | 1.776 | 2.663 | 0.897 | 0.51
M14 | 2 | 1.2084 | 1.2207 | 1.2284 | 1.3085 | 0.6943 | 1.208 | 2.417 | 3.625 | 1.221 | 0.694
M16 | 2 | 1.5783 | 1.5944 | 1.6045 | 1.709 | 0.9068 | 1.578 | 3.157 | 4.735 | 1.594 | 0.907
M18 | 2.5 | 1.9976 | 2.0179 | 2.0307 | 2.163 | 1.1477 | 1.998 | 3.995 | 5.993 | 2.018 | 1.148
M20 | 2.5 | 2.4662 | 2.4913 | 2.507 | 2.6704 | 1.4169 | 2.466 | 4.932 | 7.398 | 2.491 | 1.417
M22 | 2.5 | 2.984 | 3.0145 | 3.0335 | 3.2311 | 1.7144 | 2.984 | 5.968 | 8.952 | 3.014 | 1.714
M24 | 3 | 3.5513 | 3.5874 | 3.6101 | 3.8453 | 2.0403 | 3.551 | 7.103 | 10.654 | 3.587 | 2.04
M27 | 3 | 4.4946 | 4.5404 | 4.569 | 4.8667 | 2.5822 | 4.495 | 8.989 | 13.484 | 4.54 | 2.582
M30 | 3.5 | 5.5488 | 5.6054 | 5.6407 | 6.0083 | 3.1879 | 5.549 | 11.098 | 16.647 | 5.605 | 3.188
M33 | 3.5 | 6.7141 | 6.7825 | 6.8253 | 7.27 | 3.8574 | 6.714 | 13.428 | 20.142 | 6.783 | 3.857
M36 | 4 | 7.9903 | 8.0718 | 8.1227 | 8.6519 | 4.5906 | 7.99 | 15.981 | 23.971 | 8.072 | 4.591
M39 | 4 | 9.3775 | 9.4731 | 9.5328 | 10.154 | 5.3876 | 9.378 | 18.755 | 28.133 | 9.473 | 5.388
M42 | 4.5 | 10.8757 | 10.9866 | 11.0558 | 11.7763 | 6.2483 | 10.876 | 21.751 | 32.627 | 10.987 | 6.248
M45 | 4.5 | 12.4849 | 12.6121 | 12.6916 | 13.5187 | 7.1728 | 12.485 | 24.97 | 37.455 | 12.612 | 7.173
M48 | 5 | 14.205 | 14.3498 | 14.4403 | 15.3812 | 8.1611 | 14.205 | 28.41 | 42.615 | 14.35 | 8.161
M52 | 5 | 16.6712 | 16.8411 | 16.9473 | 18.0516 | 9.578 | 16.671 | 33.342 | 50.014 | 16.841 | 9.578
M56 | 5.5 | 19.3346 | 19.5317 | 19.6548 | 20.9356 | 11.1082 | 19.335 | 38.669 | 58.004 | 19.532 | 11.108
M60 | 5.5 | 22.1954 | 22.4215 | 22.5629 | 24.0332 | 12.7517 | 22.195 | 44.391 | 66.586 | 22.422 | 12.752
M64 | 6 | 25.2534 | 25.5107 | 25.6716 | 27.3444 | 14.5086 | 25.253 | 50.507 | 75.76 | 25.511 | 14.509
M68 | 6 | 28.5087 | 28.7992 | 28.9808 | 30.8693 | 16.3789 | 28.509 | 57.017 | 85.526 | 28.799 | 16.379
M72 | 6 | 31.9613 | 32.287 | 32.4906 | 34.6078 | 18.3625 | 31.961 | 63.923 | 95.884 | 32.287 | 18.362
M76 | 6 | 35.6112 | 35.9741 | 36.2009 | 38.5599 | 20.4594 | 35.611 | 71.222 | 106.834 | 35.974 | 20.459
M80 | 6 | 39.4584 | 39.8605 | 40.1119 | 42.7257 | 22.6697 | 39.458 | 78.917 | 118.375 | 39.861 | 22.67
M90 | 6 | 49.9395 | 50.4485 | 50.7666 | 54.0747 | 28.6914 | 49.94 | 99.879 | 149.819 | 50.448 | 28.691
M100 | 6 | 61.6538 | 62.2821 | 62.6748 | 66.7588 | 35.4215 | 61.654 | 123.308 | 184.961 | 62.282 | 35.421

## FLANGE CL150-300
FLANGE WEIGHT (kg/piece) — CLASS 150 & CLASS 300
ASME B16.5 ¦ Slip-On / Weld Neck / Blind ¦ CS A105 + SS304/SS316 reference ¦ 1/2" to 24"
CLASS 150 — ASME B16.5 (Carbon Steel A105, Density 7.85 g/cc)
NPS / DN | Flange OD (mm) | Flange Thk (mm) | Bolts × Size | Slip-On CS (kg) | Weld Neck CS (kg) | Blind CS (kg) | SO SS304 (kg) | WN SS316 (kg) | Blind SS316 (kg)
1/2"/DN15 | 89 | 11.2 | 4xM12 | 0.39 | 0.33 | 0.58 | 0.4 | 0.34 | 0.59
3/4"/DN20 | 98 | 12.7 | 4xM12 | 0.55 | 0.48 | 0.81 | 0.55 | 0.48 | 0.82
1"/DN25 | 108 | 14.3 | 4xM12 | 0.74 | 0.64 | 1.12 | 0.74 | 0.65 | 1.14
1-1/4"/DN32 | 117 | 15.9 | 4xM12 | 0.96 | 0.85 | 1.47 | 0.97 | 0.87 | 1.5
1-1/2"/DN40 | 127 | 17.5 | 4xM12 | 1.27 | 1.11 | 1.93 | 1.28 | 1.13 | 1.96
2"/DN50 | 152 | 19.1 | 4xM16 | 2.02 | 1.75 | 3.01 | 2.04 | 1.77 | 3.06
2-1/2"/DN65 | 178 | 22.4 | 4xM16 | 3.13 | 2.68 | 4.89 | 3.16 | 2.72 | 4.97
3"/DN80 | 191 | 23.9 | 4xM16 | 3.95 | 3.41 | 6.03 | 3.99 | 3.47 | 6.13
4"/DN100 | 229 | 23.9 | 8xM16 | 5.4 | 4.71 | 8.59 | 5.45 | 4.79 | 8.73
5"/DN125 | 254 | 23.9 | 8xM19 | 6.26 | 5.51 | 10.52 | 6.32 | 5.6 | 10.7
6"/DN150 | 279 | 25.4 | 8xM19 | 7.78 | 6.91 | 13.58 | 7.86 | 7.02 | 13.81
8"/DN200 | 343 | 28.6 | 8xM19 | 12.37 | 10.88 | 23.37 | 12.49 | 11.06 | 23.76
10"/DN250 | 406 | 30.2 | 12xM22 | 16.31 | 14.92 | 34.3 | 16.48 | 15.17 | 34.87
12"/DN300 | 483 | 31.8 | 12xM22 | 24.27 | 22.11 | 51.55 | 24.52 | 22.47 | 52.41
14"/DN350 | 533 | 35.1 | 12xM25 | 31.52 | 28.4 | 69.23 | 31.84 | 28.87 | 70.38
16"/DN400 | 597 | 36.6 | 16xM25 | 40.29 | 36.47 | 90.45 | 40.7 | 37.07 | 91.95
18"/DN450 | 635 | 39.7 | 16xM28 | 49.3 | 44.37 | 110.77 | 49.8 | 45.1 | 112.6
20"/DN500 | 699 | 42.9 | 20xM28 | 61.06 | 54.67 | 144.93 | 61.68 | 55.58 | 147.33
24"/DN600 | 813 | 47.8 | 20xM32 | 86.68 | 77.38 | 219 | 87.57 | 78.66 | 222.63
CLASS 300 — ASME B16.5 (Carbon Steel A105, Density 7.85 g/cc)
NPS / DN | Flange OD (mm) | Flange Thk (mm) | Bolts × Size | Slip-On CS (kg) | Weld Neck CS (kg) | Blind CS (kg) | SO SS304 (kg) | WN SS316 (kg) | Blind SS316 (kg)
1/2"/DN15 | 95 | 14.3 | 4xM12 | 0.55 | 0.49 | 0.85 | 0.56 | 0.5 | 0.87
3/4"/DN20 | 117 | 15.9 | 4xM16 | 0.95 | 0.84 | 1.44 | 0.96 | 0.85 | 1.47
1"/DN25 | 124 | 17.5 | 4xM16 | 1.19 | 1.04 | 1.8 | 1.2 | 1.06 | 1.83
1-1/2"/DN40 | 156 | 22.4 | 4xM19 | 2.5 | 2.18 | 3.67 | 2.53 | 2.22 | 3.73
2"/DN50 | 165 | 25.4 | 8xM16 | 3.1 | 2.77 | 4.59 | 3.13 | 2.81 | 4.66
3"/DN80 | 210 | 31.8 | 8xM19 | 6.23 | 5.62 | 9.4 | 6.29 | 5.71 | 9.56
4"/DN100 | 254 | 36.6 | 8xM19 | 10.26 | 9.25 | 16.12 | 10.37 | 9.4 | 16.38
6"/DN150 | 318 | 44.5 | 12xM22 | 19.11 | 17.49 | 30.44 | 19.31 | 17.78 | 30.94
8"/DN200 | 381 | 50.8 | 12xM25 | 29.24 | 27.13 | 50.16 | 29.54 | 27.58 | 50.99
10"/DN250 | 444 | 57.2 | 16xM28 | 41.83 | 38.92 | 76.01 | 42.25 | 39.56 | 77.27
12"/DN300 | 521 | 63.5 | 16xM32 | 61.95 | 56.96 | 116.88 | 62.59 | 57.91 | 118.82
14"/DN350 | 584 | 66.7 | 20xM32 | 78.32 | 72.77 | 154.3 | 79.12 | 73.98 | 156.85
16"/DN400 | 648 | 70 | 20xM35 | 99.1 | 92.32 | 199.76 | 100.11 | 93.85 | 203.07
18"/DN450 | 711 | 73.2 | 24xM35 | 122.16 | 114.62 | 251.52 | 123.41 | 116.52 | 255.68
20"/DN500 | 775 | 76.2 | 24xM38 | 143.7 | 136.24 | 311.23 | 145.17 | 138.49 | 316.38
24"/DN600 | 914 | 88.9 | 24xM44 | 228.1 | 215.39 | 506 | 230.42 | 218.96 | 514.38

## FLANGE CL600-900
FLANGE WEIGHT (kg/piece) — CLASS 600 & CLASS 900
ASME B16.5 ¦ High-pressure service ¦ Oil & gas / power generation / refinery
CLASS 600 — ASME B16.5 (Carbon Steel A105, Density 7.85 g/cc)
NPS / DN | Flange OD (mm) | Flange Thk (mm) | Bolts × Size | Slip-On CS (kg) | Weld Neck CS (kg) | Blind CS (kg) | SO SS304 (kg) | WN SS316 (kg) | Blind SS316 (kg)
1/2"/DN15 | 108 | 22.4 | 4xM19 | 1.15 | 0.98 | 1.66 | 1.17 | 1 | 1.69
3/4"/DN20 | 117 | 25.4 | 4xM19 | 1.56 | 1.33 | 2.25 | 1.58 | 1.36 | 2.29
1"/DN25 | 124 | 28.6 | 4xM19 | 2.06 | 1.78 | 2.87 | 2.08 | 1.81 | 2.92
1-1/2"/DN40 | 165 | 38.1 | 4xM22 | 5.01 | 4.31 | 6.94 | 5.07 | 4.38 | 7.05
2"/DN50 | 178 | 44.5 | 8xM22 | 6.51 | 5.68 | 9.02 | 6.58 | 5.77 | 9.17
3"/DN80 | 241 | 55.6 | 8xM28 | 15.2 | 13.18 | 20.98 | 15.36 | 13.39 | 21.33
4"/DN100 | 292 | 63.5 | 8xM32 | 26.76 | 22.73 | 35.73 | 27.03 | 23.11 | 36.32
6"/DN150 | 381 | 79.4 | 12xM35 | 55.54 | 47.01 | 75.84 | 56.11 | 47.79 | 77.09
8"/DN200 | 470 | 95.2 | 12xM41 | 97.56 | 82.68 | 139.48 | 98.56 | 84.05 | 141.79
10"/DN250 | 546 | 108 | 16xM47 | 140.05 | 120.29 | 209.31 | 141.48 | 122.29 | 212.77
12"/DN300 | 610 | 117 | 20xM47 | 187.2 | 161.07 | 282.99 | 189.11 | 163.74 | 287.67
14"/DN350 | 641 | 127 | 20xM51 | 210.78 | 183.25 | 338.47 | 212.93 | 186.29 | 344.08
16"/DN400 | 705 | 139.7 | 20xM54 | 280.26 | 240.59 | 453.41 | 283.11 | 244.57 | 460.92
18"/DN450 | 787 | 152.4 | 20xM60 | 376.2 | 320.49 | 616.97 | 380.04 | 325.79 | 627.19
20"/DN500 | 857 | 165.1 | 24xM60 | 477.06 | 403.81 | 791.77 | 481.92 | 410.5 | 804.88
24"/DN600 | 991 | 190.5 | 24xM73 | 688.07 | 579.03 | 1213.54 | 695.08 | 588.62 | 1233.64
CLASS 900 — ASME B16.5 (Carbon Steel A105, Density 7.85 g/cc)
NPS / DN | Flange OD (mm) | Flange Thk (mm) | Bolts × Size | Slip-On CS (kg) | Weld Neck CS (kg) | Blind CS (kg) | SO SS304 (kg) | WN SS316 (kg) | Blind SS316 (kg)
1/2"/DN15 | 121 | 28.6 | 4xM19 | 1.95 | 1.61 | 2.72 | 1.97 | 1.64 | 2.77
3/4"/DN20 | 130 | 31.8 | 4xM22 | 2.56 | 2.11 | 3.46 | 2.59 | 2.14 | 3.52
1"/DN25 | 149 | 35.1 | 4xM22 | 3.75 | 3.09 | 5.14 | 3.79 | 3.14 | 5.22
1-1/2"/DN40 | 181 | 44.5 | 4xM28 | 7 | 5.89 | 9.57 | 7.07 | 5.99 | 9.73
2"/DN50 | 216 | 54 | 8xM28 | 12.19 | 10.2 | 16 | 12.32 | 10.37 | 16.27
3"/DN80 | 241 | 66.7 | 8xM35 | 17.22 | 14.91 | 24.17 | 17.4 | 15.15 | 24.57
4"/DN100 | 292 | 74.7 | 8xM35 | 30.9 | 26.25 | 41.47 | 31.21 | 26.68 | 42.16
6"/DN150 | 381 | 88.9 | 12xM41 | 59.84 | 51.06 | 82.51 | 60.44 | 51.91 | 83.88
8"/DN200 | 470 | 108 | 12xM47 | 107.19 | 90.47 | 154.92 | 108.28 | 91.97 | 157.49
10"/DN250 | 546 | 127 | 16xM54 | 158.24 | 134.96 | 240.16 | 159.86 | 137.2 | 244.13
12"/DN300 | 610 | 139.7 | 20xM60 | 204.62 | 173.84 | 320.64 | 206.7 | 176.72 | 325.95
14"/DN350 | 673 | 152.4 | 20xM63 | 298.56 | 247.64 | 431.72 | 301.6 | 251.74 | 438.87
16"/DN400 | 749 | 165.1 | 20xM70 | 392.65 | 324.62 | 581.84 | 396.65 | 330 | 591.48
18"/DN450 | 813 | 177.8 | 20xM73 | 501.84 | 416.6 | 745.4 | 506.95 | 423.5 | 757.75
20"/DN500 | 877 | 190.5 | 24xM73 | 612.19 | 505.7 | 925.91 | 618.43 | 514.07 | 941.25
24"/DN600 | 991 | 228.6 | 24xM85 | 803.32 | 663.6 | 1407.31 | 811.5 | 674.59 | 1430.62

## FLANGE CL1500-2500
FLANGE WEIGHT (kg/piece) — CLASS 1500 & CLASS 2500
ASME B16.5 ¦ HPHT / extreme pressure ¦ Class 2500 max NPS 12" per ASME B16.5
CLASS 1500 — ASME B16.5 (Carbon Steel A105, Density 7.85 g/cc)
NPS / DN | Flange OD (mm) | Flange Thk (mm) | Bolts × Size | Slip-On CS (kg) | Weld Neck CS (kg) | Blind CS (kg) | SO SS304 (kg) | WN SS316 (kg) | Blind SS316 (kg)
1/2"/DN15 | 121 | 35.1 | 4xM22 | 2.32 | 1.89 | 3.26 | 2.34 | 1.93 | 3.31
3/4"/DN20 | 130 | 38.1 | 4xM25 | 2.95 | 2.47 | 4.03 | 2.98 | 2.51 | 4.1
1"/DN25 | 149 | 44.5 | 4xM28 | 4.45 | 3.75 | 6.24 | 4.49 | 3.82 | 6.34
1-1/2"/DN40 | 210 | 54 | 4xM35 | 11.23 | 9.41 | 15.55 | 11.34 | 9.57 | 15.81
2"/DN50 | 254 | 69.9 | 8xM35 | 21.45 | 17.64 | 28.52 | 21.67 | 17.93 | 28.99
3"/DN80 | 318 | 88.9 | 8xM47 | 41.64 | 34.7 | 55.93 | 42.07 | 35.28 | 56.86
4"/DN100 | 375 | 108 | 8xM54 | 73.35 | 60.89 | 95.66 | 74.1 | 61.9 | 97.24
6"/DN150 | 470 | 136.5 | 12xM60 | 140.06 | 115.94 | 185.69 | 141.49 | 117.86 | 188.77
8"/DN200 | 578 | 165.1 | 12xM70 | 253.03 | 209.04 | 346.16 | 255.6 | 212.5 | 351.89
10"/DN250 | 673 | 203.2 | 12xM79 | 423.62 | 348.53 | 581.77 | 427.93 | 354.31 | 591.41
12"/DN300 | 762 | 228.6 | 16xM85 | 606.71 | 500.82 | 818.14 | 612.9 | 509.12 | 831.69
16"/DN400 | 914 | 279.4 | 16xM101 | 1084.29 | 879.23 | 1449.22 | 1095.34 | 893.79 | 1473.22
20"/DN500 | 1067 | 330.2 | 16xM117 | 1688.24 | 1363.22 | 2341.76 | 1705.45 | 1385.79 | 2380.54
24"/DN600 | 1219 | 381 | 16xM133 | 2470.18 | 1987.27 | 3534.46 | 2495.36 | 2020.18 | 3592.99
CLASS 2500 — ASME B16.5 (Carbon Steel A105, Density 7.85 g/cc)
NPS / DN | Flange OD (mm) | Flange Thk (mm) | Bolts × Size | Slip-On CS (kg) | Weld Neck CS (kg) | Blind CS (kg) | SO SS304 (kg) | WN SS316 (kg) | Blind SS316 (kg)
1/2"/DN15 | 133 | 47.8 | 4xM28 | 3.43 | 2.87 | 5.17 | 3.46 | 2.91 | 5.26
3/4"/DN20 | 152 | 54 | 4xM32 | 5.44 | 4.55 | 7.71 | 5.5 | 4.62 | 7.84
1"/DN25 | 168 | 63.5 | 4xM35 | 8.1 | 6.77 | 11.14 | 8.18 | 6.89 | 11.32
1-1/2"/DN40 | 229 | 82.6 | 4xM47 | 20.49 | 16.96 | 27.08 | 20.7 | 17.24 | 27.53
2"/DN50 | 267 | 95.2 | 8xM47 | 29.87 | 24.4 | 39.76 | 30.17 | 24.8 | 40.42
3"/DN80 | 356 | 123.9 | 8xM60 | 74.97 | 60.67 | 94.33 | 75.73 | 61.67 | 95.89
4"/DN100 | 419 | 152.4 | 8xM70 | 128.87 | 102.56 | 162.06 | 130.18 | 104.26 | 164.75
6"/DN150 | 584 | 203.2 | 12xM85 | 336.76 | 270.4 | 409.39 | 340.2 | 274.88 | 416.17
8"/DN200 | 711 | 254 | 12xM101 | 642.78 | 514.45 | 770.15 | 649.33 | 522.97 | 782.9
10"/DN250 | 838 | 304.8 | 12xM117 | 1133.89 | 895.59 | 1293.55 | 1145.45 | 910.43 | 1314.97
12"/DN300 | 965 | 355.6 | 12xM133 | 1782 | 1389.3 | 2012.11 | 1800.16 | 1412.31 | 2045.43

## MATERIAL FACTORS
MATERIAL DENSITY & WEIGHT CORRECTION FACTORS
W_material = W_CS x Factor ¦ Use to convert any CS weight to SS/Ti/Brass/Inconel etc.
Material / Grade | Density (g/cc) | Factor vs CS | M10x60 Bolt (kg) | M20x100 Bolt (kg) | M30x150 Bolt (kg) | M48x200 Bolt (kg) | M16 Nut (kg) | M20 Wshr (kg)
Carbon Steel (4.6/8.8/10.9/12.9) | 7.85 | 1 | 0.0348 | 0.2312 | 0.8039 | 2.9843 | 0.0304 | 0.0164
Alloy Steel (B7/L7/Grade5/8) | 7.85 | 1 | 0.0348 | 0.2312 | 0.8039 | 2.9843 | 0.0304 | 0.0164
Stainless Steel 304 (A2-70) | 7.93 | 1.0102 | 0.0351 | 0.2335 | 0.8121 | 3.0147 | 0.0307 | 0.0165
Stainless Steel 316 (A4-70) | 7.98 | 1.0166 | 0.0354 | 0.235 | 0.8172 | 3.0337 | 0.0309 | 0.0166
Stainless Steel 316L | 7.98 | 1.0166 | 0.0354 | 0.235 | 0.8172 | 3.0337 | 0.0309 | 0.0166
Duplex 2205 (S31803) | 7.8 | 0.9936 | 0.0346 | 0.2297 | 0.7988 | 2.9653 | 0.0302 | 0.0163
Super Duplex 2507 (S32750) | 7.81 | 0.9949 | 0.0346 | 0.23 | 0.7998 | 2.9691 | 0.0302 | 0.0163
Inconel 625 (N06625) | 8.44 | 1.0752 | 0.0374 | 0.2485 | 0.8643 | 3.2086 | 0.0327 | 0.0176
Inconel 718 (N07718) | 8.22 | 1.0471 | 0.0364 | 0.2421 | 0.8418 | 3.1249 | 0.0318 | 0.0171
Hastelloy C-276 (N10276) | 8.89 | 1.1325 | 0.0394 | 0.2618 | 0.9104 | 3.3796 | 0.0344 | 0.0185
Monel 400 (N04400) | 8.8 | 1.121 | 0.039 | 0.2591 | 0.9012 | 3.3454 | 0.0341 | 0.0184
Brass C360 (Free-machining) | 8.5 | 1.0828 | 0.0377 | 0.2503 | 0.8705 | 3.2314 | 0.0329 | 0.0177
Copper C110 (Pure ETP) | 8.94 | 1.1389 | 0.0396 | 0.2633 | 0.9155 | 3.3986 | 0.0346 | 0.0186
Titanium Grade 2 (R50400) | 4.51 | 0.5745 | 0.02 | 0.1328 | 0.4619 | 1.7145 | 0.0175 | 0.0094
Titanium Grade 5 Ti-6Al-4V | 4.43 | 0.5643 | 0.0196 | 0.1304 | 0.4537 | 1.6841 | 0.0171 | 0.0092
Aluminium 6061 | 2.7 | 0.3439 | 0.012 | 0.0795 | 0.2765 | 1.0264 | 0.0105 | 0.0056
Aluminium 7075 | 2.81 | 0.358 | 0.0125 | 0.0827 | 0.2878 | 1.0683 | 0.0109 | 0.0059

## 100 PCS REF
WEIGHT PER 100 PIECES — COMPLETE PROCUREMENT REFERENCE
100 bolts / 100 nuts / 100 washers / rod weight ¦ For packaging, shipping and cost calculations
100 BOLTS WEIGHT (kg) — Carbon Steel ¦ Selected sizes and lengths
Size \ L(mm) | 30 | 40 | 50 | 60 | 80 | 100 | 120 | 150 | 200 | 250 | 300
M6 | 0.66 | 0.81 | 0.96 | 1.11 | 1.41 | 1.7 | 2 | 2.45 | 3.2 | 3.94 | 4.69
M8 | 1.26 | 1.53 | 1.79 | 2.06 | 2.59 | 3.12 | 3.65 | 4.45 | 5.77 | 7.1 | 8.43
M10 | 2.24 | 2.65 | 3.06 | 3.48 | 4.31 | 5.14 | 5.97 | 7.21 | 9.28 | 11.36 | 13.43
M12 | 3.19 | 3.79 | 4.38 | 4.98 | 6.18 | 7.38 | 8.57 | 10.37 | 13.36 | 16.36 | 19.35
M16 | 6.18 | 7.31 | 8.44 | 9.57 | 11.84 | 14.1 | 16.36 | 19.75 | 25.41 | 31.07 | 36.72
M20 | 10.74 | 12.51 | 14.28 | 16.04 | 19.58 | 23.12 | 26.65 | 31.95 | 40.79 | 49.63 | 58.47
M24 | 17.03 | 19.58 | 22.13 | 24.67 | 29.76 | 34.85 | 39.94 | 47.58 | 60.31 | 73.04 | 85.76
M30 | 31.5 | 35.58 | 39.65 | 43.73 | 51.87 | 60.02 | 68.17 | 80.39 | 100.76 | 121.13 | 141.5
M36 | 50.74 | 56.7 | 62.66 | 68.62 | 80.54 | 92.46 | 104.38 | 122.26 | 152.07 | 181.87 | 211.67
M48 | — | 125.53 | 136.33 | 147.14 | 168.75 | 190.36 | 211.98 | 244.4 | 298.43 | 352.46 | 406.49
M64 | — | — | 265.2 | 284.97 | 324.53 | 364.09 | 403.64 | 462.98 | 561.87 | 660.76 | 759.65
M80 | — | — | — | 482.07 | 547.13 | 612.19 | 677.25 | 774.85 | 937.5 | 1100.15 | 1262.81
M100 | — | — | — | — | 990.43 | 1096.26 | 1202.08 | 1360.81 | 1625.36 | 1889.92 | 2154.47
100 NUTS & 100 WASHERS & ROD WEIGHT (kg) — CS/SS304 ¦ All sizes
Size | 100 Nuts CS | 100 Nuts SS304 | 100 Wshrs CS | 100 Wshrs SS304 | Rod 1m CS | Rod 2m CS | Rod 3m CS | Rod 1m SS304 | Rod 1m Ti | Rod kg/m CS
M3 | 0.036 | 0.036 | 0.012 | 0.012 | 0.055 | 0.111 | 0.166 | 0.056 | 0.032 | 0.0555
M4 | 0.075 | 0.076 | 0.03 | 0.03 | 0.099 | 0.197 | 0.296 | 0.1 | 0.057 | 0.0986
M5 | 0.112 | 0.114 | 0.043 | 0.043 | 0.154 | 0.308 | 0.462 | 0.156 | 0.089 | 0.1541
M6 | 0.229 | 0.231 | 0.099 | 0.1 | 0.222 | 0.444 | 0.666 | 0.224 | 0.128 | 0.222
M8 | 0.49 | 0.495 | 0.173 | 0.174 | 0.395 | 0.789 | 1.184 | 0.399 | 0.227 | 0.3946
M10 | 1.079 | 1.09 | 0.344 | 0.348 | 0.617 | 1.233 | 1.85 | 0.623 | 0.354 | 0.6165
M12 | 1.566 | 1.582 | 0.607 | 0.613 | 0.888 | 1.776 | 2.663 | 0.897 | 0.51 | 0.8878
M14 | 2.29 | 2.313 | 0.838 | 0.847 | 1.208 | 2.417 | 3.625 | 1.221 | 0.694 | 1.2084
M16 | 3.039 | 3.07 | 1.098 | 1.109 | 1.578 | 3.157 | 4.735 | 1.594 | 0.907 | 1.5783
M18 | 4.438 | 4.483 | 1.398 | 1.413 | 1.998 | 3.995 | 5.993 | 2.018 | 1.148 | 1.9976
M20 | 5.844 | 5.903 | 1.637 | 1.654 | 2.466 | 4.932 | 7.398 | 2.491 | 1.417 | 2.4662
M22 | 7.159 | 7.232 | 1.748 | 1.766 | 2.984 | 5.968 | 8.952 | 3.014 | 1.714 | 2.984
M24 | 9.993 | 10.095 | 3.107 | 3.139 | 3.551 | 7.103 | 10.654 | 3.587 | 2.04 | 3.5513
M27 | 15.253 | 15.409 | 3.946 | 3.986 | 4.495 | 8.989 | 13.484 | 4.54 | 2.582 | 4.4946
M30 | 21.207 | 21.423 | 5.048 | 5.1 | 5.549 | 11.098 | 16.647 | 5.605 | 3.188 | 5.5488
M33 | 26.732 | 27.005 | 7.103 | 7.175 | 6.714 | 13.428 | 20.142 | 6.783 | 3.857 | 6.7141
M36 | 36.466 | 36.838 | 8.739 | 8.828 | 7.99 | 15.981 | 23.971 | 8.072 | 4.591 | 7.9903
M39 | 46.799 | 47.276 | 10.543 | 10.65 | 9.378 | 18.755 | 28.133 | 9.473 | 5.388 | 9.3775
M42 | 60.68 | 61.299 | 15.015 | 15.168 | 10.876 | 21.751 | 32.627 | 10.987 | 6.248 | 10.8757
M45 | 74.976 | 75.741 | 18.204 | 18.389 | 12.485 | 24.97 | 37.455 | 12.612 | 7.173 | 12.4849
M48 | 91.335 | 92.265 | 21.308 | 21.525 | 14.205 | 28.41 | 42.615 | 14.35 | 8.161 | 14.205
M52 | 112.719 | 113.868 | 23.927 | 24.17 | 16.671 | 33.342 | 50.014 | 16.841 | 9.578 | 16.6712
M56 | 134.024 | 135.39 | 27.467 | 27.747 | 19.335 | 38.669 | 58.004 | 19.532 | 11.108 | 19.3346
M60 | 157.78 | 159.388 | 39.478 | 39.88 | 22.195 | 44.391 | 66.586 | 22.422 | 12.752 | 22.1954
M64 | 184.116 | 185.993 | 42.423 | 42.855 | 25.253 | 50.507 | 75.76 | 25.511 | 14.509 | 25.2534
M68 | 213.161 | 215.334 | 45.456 | 45.919 | 28.509 | 57.017 | 85.526 | 28.799 | 16.379 | 28.5087
M72 | 249.342 | 251.883 | 48.578 | 49.073 | 31.961 | 63.923 | 95.884 | 32.287 | 18.362 | 31.9613
M76 | 284.554 | 287.454 | 51.789 | 52.317 | 35.611 | 71.222 | 106.834 | 35.974 | 20.459 | 35.6112
M80 | 322.874 | 326.165 | 61.871 | 62.501 | 39.458 | 78.917 | 118.375 | 39.861 | 22.67 | 39.4584
M90 | 467.652 | 472.418 | 93.646 | 94.6 | 49.94 | 99.879 | 149.819 | 50.448 | 28.691 | 49.9395
M100 | 650.244 | 656.871 | 122.13 | 123.375 | 61.654 | 123.308 | 184.961 | 62.282 | 35.421 | 61.6538

## DIMENSIONS
DIMENSIONAL REFERENCE — M3 to M100
DIN 931/933 Hex Bolt ¦ DIN 934 Hex Nut ¦ DIN 125A Flat Washer ¦ All dimensions in millimetres
Size | Pitch (mm) | AF s (mm) | Across Crnrs (mm) | Head Ht k (mm) | Nut Ht m (mm) | Thread Len b (mm) | Wshr ID (mm) | Wshr OD (mm) | Wshr Thk (mm) | Minor Dia d2 | Stress Area mm2
M3 | 0.5 | 5.5 | 6.35 | 2 | 2.4 | 12 | 3.4 | 7 | 0.5 | 2.387 | 5.03
M4 | 0.7 | 7 | 8.08 | 2.8 | 3.2 | 14 | 4.5 | 9 | 0.8 | 3.141 | 8.78
M5 | 0.8 | 8 | 9.24 | 3.5 | 4 | 16 | 5.5 | 10 | 1 | 4.018 | 14.18
M6 | 1 | 10 | 11.55 | 4 | 5 | 18 | 6.6 | 12 | 1.6 | 4.773 | 20.12
M8 | 1.25 | 13 | 15.01 | 5.3 | 6.5 | 22 | 9 | 16 | 1.6 | 6.466 | 36.61
M10 | 1.5 | 17 | 19.63 | 6.4 | 8 | 26 | 11 | 20 | 2 | 8.16 | 57.99
M12 | 1.75 | 19 | 21.94 | 7.5 | 10 | 30 | 13.5 | 24 | 2.5 | 9.853 | 84.27
M14 | 2 | 22 | 25.4 | 8.8 | 11 | 34 | 15.5 | 28 | 2.5 | 11.546 | 115.44
M16 | 2 | 24 | 27.71 | 10 | 13 | 38 | 17.5 | 30 | 3 | 13.546 | 156.67
M18 | 2.5 | 27 | 31.18 | 11.5 | 15 | 42 | 20 | 34 | 3 | 14.933 | 192.48
M20 | 2.5 | 30 | 34.64 | 12.5 | 16 | 46 | 22 | 37 | 3 | 16.933 | 244.8
M22 | 2.5 | 32 | 36.95 | 14 | 18 | 50 | 24 | 39 | 3 | 18.933 | 303.4
M24 | 3 | 36 | 41.57 | 15 | 19 | 54 | 26 | 44 | 4 | 20.319 | 352.5
M27 | 3 | 41 | 47.34 | 17 | 22 | 60 | 30 | 50 | 4 | 23.319 | 459.4
M30 | 3.5 | 46 | 53.12 | 18.7 | 24 | 66 | 33 | 56 | 4 | 25.706 | 560.59
M33 | 3.5 | 50 | 57.74 | 21 | 26 | 72 | 36 | 60 | 5 | 28.706 | 693.56
M36 | 4 | 55 | 63.51 | 22.5 | 29 | 78 | 39 | 66 | 5 | 31.092 | 816.71
M39 | 4 | 60 | 69.28 | 25 | 31 | 84 | 42 | 72 | 5 | 34.092 | 975.74
M42 | 4.5 | 65 | 75.06 | 26 | 34 | 90 | 45 | 78 | 6 | 36.479 | 1120.91
M45 | 4.5 | 70 | 80.83 | 28 | 36 | 96 | 48 | 85 | 6 | 39.479 | 1306
M48 | 5 | 75 | 86.6 | 30 | 38 | 102 | 52 | 92 | 6 | 41.865 | 1473.13
M52 | 5 | 80 | 92.38 | 33 | 42 | 116 | 56 | 98 | 6 | 45.865 | 1757.81
M56 | 5.5 | 85 | 98.15 | 35 | 45 | 124 | 60 | 105 | 6 | 49.252 | 2030.01
M60 | 5.5 | 90 | 103.92 | 38 | 48 | 132 | 64 | 110 | 8 | 53.252 | 2362.02
M64 | 6 | 95 | 109.7 | 40 | 51 | 140 | 68 | 115 | 8 | 56.639 | 2675.99
M68 | 6 | 100 | 115.47 | 43 | 54 | 148 | 72 | 120 | 8 | 60.639 | 3055.31
M72 | 6 | 105 | 121.24 | 45 | 58 | 156 | 76 | 125 | 8 | 64.639 | 3459.77
M76 | 6 | 110 | 127.02 | 48 | 61 | 164 | 80 | 130 | 8 | 68.639 | 3889.35
M80 | 6 | 115 | 132.79 | 50 | 64 | 172 | 84 | 140 | 8 | 72.639 | 4344.07
M90 | 6 | 130 | 150.11 | 56 | 72 | 192 | 94 | 155 | 10 | 82.639 | 5590.83
M100 | 6 | 145 | 167.43 | 63 | 80 | 212 | 104 | 175 | 10 | 92.639 | 6994.67

## TORQUE
TIGHTENING TORQUE REFERENCE (Nm) — INDICATIVE — DRY UNCOATED BOLTS
Reduce 20% for lubricated ¦ Reduce 15% for HDG/Geomet coated ¦ NOT for safety-critical joints without engineering calculation
Size | 4.6 (Nm) | 8.8 (Nm) | 10.9 (Nm) | 12.9 (Nm) | A2-70 (Nm) | A4-70 (Nm) | Notes
M3 | 0.5 | 1.2 | 1.7 | 2 | 1.2 | 1.2
M4 | 1.2 | 2.9 | 4.1 | 4.8 | 2.9 | 2.9
M5 | 2.5 | 5.8 | 8.3 | 9.7 | 5.8 | 5.8
M6 | 4.3 | 10 | 14 | 16.5 | 10 | 10 | Common size
M8 | 10.5 | 25 | 35 | 41 | 25 | 25
M10 | 21 | 49 | 69 | 81 | 49 | 49
M12 | 36 | 86 | 120 | 141 | 86 | 86
M14 | 57 | 135 | 190 | 222 | 135 | 135
M16 | 87 | 206 | 290 | 340 | 206 | 206 | Most common structural
M18 | 121 | 286 | 400 | 469 | 286 | 286
M20 | 172 | 408 | 575 | 672 | 408 | 408 | Oil & gas flanges
M22 | 234 | 554 | 779 | 912 | 554 | 554
M24 | 294 | 700 | 985 | 1150 | 700 | 700
M27 | 433 | 1030 | 1440 | 1690 | 1030 | 1030
M30 | 589 | 1400 | 1960 | 2300 | 1400 | 1400
M36 | 1030 | 2450 | 3440 | 4030 | 2450 | 2450 | Heavy structural
M42 | 1640 | 3900 | 5470 | 6400 | 3900 | 3900
M48 | 2450 | 5830 | 8190 | 9590 | 5830 | 5830
WARNING: These torque values are INDICATIVE ONLY for dry uncoated steel bolts on clean steel joints. Actual torque depends on: friction coefficient, lubrication, surface coating, joint material, washer presence and thread condition. For safety-critical connections (structural steel, pressure vessels, lifting equipment) always use an engineered torque specification. For stainless steel on stainless: ALWAYS use lubricant (Molykote 1000 or copper grease) to prevent thread galling.